## Sheet1
外相 | 中间相 | 内相 | L1/um | L2/um | D1/um | D2/um | 外相流速 | 中间相流速 | 内相流速 | 外/中流速比 | 中/内流速比 | 外/中粘度比 | 中/内黏度比 | 外/中界面张力 | 中/内界面张力 | 毛细管数Ca1 | 毛细管数Ca2 | 液滴外径 | 液滴内径 | 液滴生成速率
（水+5wt%吐温20）+10wt%甘油 | 石油醚+5wt%EM90 | 水+5wt%吐温20 | 223 | 69 | 135 | 78 | 200 | 30 | 50 | 6.67 | 0.6 | 2.41 | 0.5 | 3.1 | 2.34 | 110.32 | 9.1 | 577 | 299 | 4.971002
|  |  | 223 | 69 | 135 | 78 | 200 | 35 | 50 | 5.71 | 0.7 | 2.41 | 0.5 | 3.1 | 2.34 | 110.32 | 10.62 | 584 | 271 | 5.593448
|  |  | 223 | 69 | 135 | 78 | 200 | 40 | 50 | 5 | 0.8 | 2.41 | 0.5 | 3.1 | 2.34 | 110.32 | 12.14 | 604 | 267 | 5.77829
|  |  | 223 | 69 | 135 | 78 | 200 | 45 | 50 | 4.44 | 0.9 | 2.41 | 0.5 | 3.1 | 2.34 | 110.32 | 13.65 | 612 | 277 | 6.248969
|  |  | 223 | 69 | 135 | 78 | 200 | 50 | 50 | 4 | 1 | 2.41 | 0.5 | 3.1 | 2.34 | 110.32 | 15.17 | 617 | 260 | 6.775863
|  |  | 223 | 69 | 135 | 78 | 200 | 55 | 50 | 3.64 | 1.1 | 2.41 | 0.5 | 3.1 | 2.34 | 110.32 | 16.69 | 622 | 255 | 7.275145
|  |  | 223 | 69 | 135 | 78 | 200 | 60 | 50 | 3.33 | 1.2 | 2.41 | 0.5 | 3.1 | 2.34 | 110.32 | 18.21 | 628 | 250 | 7.711209
|  |  | 223 | 69 | 135 | 78 | 200 | 65 | 50 | 3.08 | 1.3 | 2.41 | 0.5 | 3.1 | 2.34 | 110.32 | 19.72 | 634 | 245 | 8.118872
|  |  | 223 | 69 | 135 | 78 | 200 | 70 | 50 | 2.86 | 1.4 | 2.41 | 0.5 | 3.1 | 2.34 | 110.32 | 21.24 | 640 | 246 | 8.499791
|  |  | 223 | 69 | 135 | 78 | 200 | 75 | 50 | 2.67 | 1.5 | 2.41 | 0.5 | 3.1 | 2.34 | 110.32 | 22.76 | 645 | 240 | 8.896768
|  |  | 223 | 69 | 135 | 78 | 200 | 80 | 50 | 2.5 | 1.6 | 2.41 | 0.5 | 3.1 | 2.34 | 110.32 | 24.27 | 648 | 237 | 9.358691
|  |  | 223 | 69 | 135 | 78 | 200 | 85 | 50 | 2.35 | 1.7 | 2.41 | 0.5 | 3.1 | 2.34 | 110.32 | 25.79 | 650 | 232 | 9.852104
|  |  | 223 | 69 | 135 | 78 | 200 | 90 | 50 | 2.22 | 1.8 | 2.41 | 0.5 | 3.1 | 2.34 | 110.32 | 27.31 | 656 | 229 | 10.14802
|  |  | 223 | 69 | 135 | 78 | 200 | 100 | 30 | 2 | 3.33 | 2.41 | 0.5 | 3.1 | 2.34 | 110.32 | 30.34 | 653 | 213 | 11.43169
|  |  | 223 | 69 | 135 | 78 | 200 | 100 | 35 | 2 | 2.86 | 2.41 | 0.5 | 3.1 | 2.34 | 110.32 | 30.34 | 658 | 224 | 11.17307
|  |  | 223 | 69 | 135 | 78 | 200 | 100 | 40 | 2 | 2.5 | 2.41 | 0.5 | 3.1 | 2.34 | 110.32 | 30.34 | 661 | 236 | 11.02163
|  |  | 223 | 69 | 135 | 78 | 200 | 100 | 45 | 2 | 2.22 | 2.41 | 0.5 | 3.1 | 2.34 | 110.32 | 30.34 | 671 | 244 | 10.53617
|  |  | 223 | 69 | 135 | 78 | 200 | 100 | 50 | 2 | 2 | 2.41 | 0.5 | 3.1 | 2.34 | 110.32 | 30.34 | 681 | 250 | 10.0788
|  |  | 223 | 69 | 135 | 78 | 200 | 100 | 55 | 2 | 1.82 | 2.41 | 0.5 | 3.1 | 2.34 | 110.32 | 30.34 | 683 | 255 | 9.990518
|  |  | 223 | 69 | 135 | 78 | 200 | 100 | 60 | 2 | 1.67 | 2.41 | 0.5 | 3.1 | 2.34 | 110.32 | 30.34 | 686 | 259 | 9.86002
|  |  | 223 | 69 | 135 | 78 | 200 | 100 | 65 | 2 | 1.54 | 2.41 | 0.5 | 3.1 | 2.34 | 110.32 | 30.34 | 702 | 269 | 9.20108
|  |  | 223 | 69 | 135 | 78 | 200 | 100 | 70 | 2 | 1.43 | 2.41 | 0.5 | 3.1 | 2.34 | 110.32 | 30.34 | 711 | 286 | 8.856076
|  |  | 223 | 69 | 135 | 78 | 200 | 100 | 75 | 2 | 1.33 | 2.41 | 0.5 | 3.1 | 2.34 | 110.32 | 30.34 | 687 | 291 | 9.817026
|  |  | 223 | 69 | 135 | 78 | 200 | 100 | 80 | 2 | 1.25 | 2.41 | 0.5 | 3.1 | 2.34 | 110.32 | 30.34 | 687 | 296 | 9.817026
|  |  | 223 | 69 | 135 | 78 | 200 | 100 | 85 | 2 | 1.18 | 2.41 | 0.5 | 3.1 | 2.34 | 110.32 | 30.34 | 700 | 305 | 9.280172
|  |  | 223 | 69 | 135 | 78 | 200 | 100 | 90 | 2 | 1.11 | 2.41 | 0.5 | 3.1 | 2.34 | 110.32 | 30.34 | 715 | 317 | 8.708272
|  |  | 223 | 69 | 135 | 78 | 230 | 70 | 60 | 3.29 | 1.17 | 2.41 | 0.5 | 3.1 | 2.34 | 126.87 | 21.24 | 648 | 295 | 8.188855
|  |  | 223 | 69 | 135 | 78 | 230 | 80 | 50 | 2.88 | 1.6 | 2.41 | 0.5 | 3.1 | 2.34 | 126.87 | 24.27 | 616 | 259 | 10.89427
|  |  | 223 | 69 | 135 | 78 | 230 | 90 | 40 | 2.56 | 2.25 | 2.41 | 0.5 | 3.1 | 2.34 | 126.87 | 27.31 | 639 | 242 | 10.97969
|  |  | 223 | 69 | 135 | 78 | 230 | 100 | 30 | 2.3 | 3.33 | 2.41 | 0.5 | 3.1 | 2.34 | 126.87 | 30.34 | 633 | 204 | 12.54986
|  |  | 223 | 69 | 135 | 78 | 250 | 70 | 60 | 3.57 | 1.17 | 2.41 | 0.5 | 3.1 | 2.34 | 137.9 | 21.24 | 652 | 200 | 8.039062
|  |  | 223 | 69 | 135 | 78 | 250 | 80 | 50 | 3.13 | 1.6 | 2.41 | 0.5 | 3.1 | 2.34 | 137.9 | 24.27 | 626 | 295 | 10.38047
|  |  | 223 | 69 | 135 | 78 | 250 | 90 | 40 | 2.78 | 2.25 | 2.41 | 0.5 | 3.1 | 2.34 | 137.9 | 27.31 | 623 | 266 | 11.84755
|  |  | 223 | 69 | 135 | 78 | 250 | 100 | 30 | 2.5 | 3.33 | 2.41 | 0.5 | 3.1 | 2.34 | 137.9 | 30.34 | 636 | 236 | 12.37311
|  |  | 223 | 69 | 135 | 78 | 270 | 50 | 50 | 5.4 | 1 | 2.41 | 0.5 | 3.1 | 2.34 | 148.94 | 15.17 | 657 | 222 | 5.612082
|  |  | 223 | 69 | 135 | 78 | 270 | 60 | 60 | 4.5 | 1 | 2.41 | 0.5 | 3.1 | 2.34 | 148.94 | 18.21 | 572 | 294 | 10.20501
|  |  | 223 | 69 | 135 | 78 | 270 | 70 | 60 | 3.86 | 1.17 | 2.41 | 0.5 | 3.1 | 2.34 | 148.94 | 21.24 | 598 | 282 | 10.41945
|  |  | 223 | 69 | 135 | 78 | 270 | 80 | 50 | 3.38 | 1.6 | 2.41 | 0.5 | 3.1 | 2.34 | 148.94 | 24.27 | 628 | 255 | 10.28161
|  |  | 223 | 69 | 135 | 78 | 270 | 90 | 40 | 3 | 2.25 | 2.41 | 0.5 | 3.1 | 2.34 | 148.94 | 27.31 | 634 | 239 | 11.24152
|  |  | 223 | 69 | 135 | 78 | 270 | 100 | 30 | 2.7 | 3.33 | 2.41 | 0.5 | 3.1 | 2.34 | 148.94 | 30.34 | 639 | 216 | 12.19966
|  |  | 223 | 69 | 135 | 78 | 300 | 50 | 50 | 6 | 1 | 2.41 | 0.5 | 3.1 | 2.34 | 165.48 | 15.17 | 570 | 290 | 8.594004
|  |  | 223 | 69 | 135 | 78 | 300 | 60 | 50 | 5 | 1.2 | 2.41 | 0.5 | 3.1 | 2.34 | 165.48 | 18.21 | 580 | 281 | 9.788528
|  |  | 223 | 69 | 135 | 78 | 300 | 70 | 50 | 4.29 | 1.4 | 2.41 | 0.5 | 3.1 | 2.34 | 165.48 | 21.24 | 595 | 275 | 10.57785
|  |  | 223 | 69 | 135 | 78 | 300 | 70 | 60 | 4.29 | 1.17 | 2.41 | 0.5 | 3.1 | 2.34 | 165.48 | 21.24 | 595 | 281 | 10.57785
|  |  | 223 | 69 | 135 | 78 | 300 | 80 | 50 | 3.75 | 1.6 | 2.41 | 0.5 | 3.1 | 2.34 | 165.48 | 24.27 | 607 | 270 | 11.38608
|  |  | 223 | 69 | 135 | 78 | 300 | 80 | 60 | 3.75 | 1.33 | 2.41 | 0.5 | 3.1 | 2.34 | 165.48 | 24.27 | 610 | 275 | 11.21891
|  |  | 223 | 69 | 135 | 78 | 300 | 90 | 50 | 3.33 | 1.8 | 2.41 | 0.5 | 3.1 | 2.34 | 165.48 | 27.31 | 625 | 255 | 11.73418
|  |  | 223 | 69 | 135 | 78 | 300 | 100 | 30 | 3 | 3.33 | 2.41 | 0.5 | 3.1 | 2.34 | 165.48 | 30.34 | 615 | 222 | 13.68437
|  |  | 223 | 69 | 135 | 78 | 300 | 100 | 35 | 3 | 2.86 | 2.41 | 0.5 | 3.1 | 2.34 | 165.48 | 30.34 | 618 | 227 | 13.48605
|  |  | 223 | 69 | 135 | 78 | 300 | 100 | 40 | 3 | 2.5 | 2.41 | 0.5 | 3.1 | 2.34 | 165.48 | 30.34 | 620 | 232 | 13.35596
|  |  | 223 | 69 | 135 | 78 | 300 | 100 | 45 | 3 | 2.22 | 2.41 | 0.5 | 3.1 | 2.34 | 165.48 | 30.34 | 623 | 237 | 13.16394
|  |  | 223 | 69 | 135 | 78 | 300 | 100 | 50 | 3 | 2 | 2.41 | 0.5 | 3.1 | 2.34 | 165.48 | 30.34 | 627 | 242 | 12.91361
|  |  | 223 | 69 | 135 | 78 | 300 | 100 | 55 | 3 | 1.82 | 2.41 | 0.5 | 3.1 | 2.34 | 165.48 | 30.34 | 630 | 247 | 12.73
|  |  | 223 | 69 | 135 | 78 | 300 | 100 | 60 | 3 | 1.67 | 2.41 | 0.5 | 3.1 | 2.34 | 165.48 | 30.34 | 630 | 265 | 12.73
|  |  | 231 | 60 | 138 | 41 | 150 | 70 | 5 | 2.14 | 14 | 2.41 | 0.5 | 3.1 | 2.34 | 82.74 | 21.24 | 634.54 | 326 | 8.721098
|  |  | 231 | 60 | 138 | 41 | 150 | 70 | 10 | 2.14 | 7 | 2.41 | 0.5 | 3.1 | 2.34 | 82.74 | 21.24 | 652 | 331 | 8.039062
|  |  | 231 | 60 | 138 | 41 | 150 | 70 | 15 | 2.14 | 4.67 | 2.41 | 0.5 | 3.1 | 2.34 | 82.74 | 21.24 | 667.35 | 337.01 | 7.496994
|  |  | 231 | 60 | 138 | 41 | 150 | 70 | 20 | 2.14 | 3.5 | 2.41 | 0.5 | 3.1 | 2.34 | 82.74 | 21.24 | 682 | 342 | 7.024171
|  |  | 231 | 60 | 138 | 41 | 150 | 70 | 25 | 2.14 | 2.8 | 2.41 | 0.5 | 3.1 | 2.34 | 82.74 | 21.24 | 711.84 | 350.36 | 6.177333
|  |  | 231 | 60 | 138 | 41 | 150 | 70 | 35 | 2.14 | 2 | 2.41 | 0.5 | 3.1 | 2.34 | 82.74 | 21.24 | 720.73 | 376.49 | 5.951554
|  |  | 231 | 60 | 138 | 41 | 170 | 60 | 5 | 2.83 | 12 | 2.41 | 0.5 | 3.1 | 2.34 | 93.77 | 18.21 | 597.83 | 335.9 | 8.938575
|  |  | 231 | 60 | 138 | 41 | 170 | 60 | 15 | 2.83 | 4 | 2.41 | 0.5 | 3.1 | 2.34 | 93.77 | 18.21 | 646.21 | 345.91 | 7.077508
|  |  | 231 | 60 | 138 | 41 | 170 | 60 | 25 | 2.83 | 2.4 | 2.41 | 0.5 | 3.1 | 2.34 | 93.77 | 18.21 | 670.68 | 344.24 | 6.330752
|  |  | 231 | 60 | 138 | 41 | 170 | 60 | 35 | 2.83 | 1.71 | 2.41 | 0.5 | 3.1 | 2.34 | 93.77 | 18.21 | 716.29 | 358.7 | 5.196785
|  |  | 231 | 60 | 138 | 41 | 170 | 60 | 35 | 2.83 | 1.71 | 2.41 | 0.5 | 3.1 | 2.34 | 93.77 | 18.21 | 731.3 | 377.05 | 4.883314
|  |  | 231 | 60 | 138 | 41 | 170 | 60 | 45 | 2.83 | 1.33 | 2.41 | 0.5 | 3.1 | 2.34 | 93.77 | 18.21 | 735.75 | 384.28 | 4.795242
|  |  | 231 | 60 | 138 | 41 | 170 | 60 | 55 | 2.83 | 1.09 | 2.41 | 0.5 | 3.1 | 2.34 | 93.77 | 18.21 | 739.64 | 390.95 | 4.719981
|  |  | 231 | 60 | 138 | 41 | 190 | 50 | 5 | 3.8 | 10 | 2.41 | 0.5 | 3.1 | 2.34 | 104.81 | 15.17 | 610.62 | 342.57 | 6.990481
|  |  | 231 | 60 | 138 | 41 | 190 | 50 | 15 | 3.8 | 3.33 | 2.41 | 0.5 | 3.1 | 2.34 | 104.81 | 15.17 | 624.53 | 351.47 | 6.533716
|  |  | 231 | 60 | 138 | 41 | 190 | 50 | 25 | 3.8 | 2 | 2.41 | 0.5 | 3.1 | 2.34 | 104.81 | 15.17 | 641.77 | 363.7 | 6.021184
|  |  | 231 | 60 | 138 | 41 | 190 | 50 | 35 | 3.8 | 1.43 | 2.41 | 0.5 | 3.1 | 2.34 | 104.81 | 15.17 | 715.17 | 368.15 | 4.351032
|  |  | 231 | 60 | 138 | 41 | 190 | 50 | 45 | 3.8 | 1.11 | 2.41 | 0.5 | 3.1 | 2.34 | 104.81 | 15.17 | 749.65 | 387.06 | 3.777848
|  |  | 231 | 60 | 138 | 41 | 210 | 50 | 10 | 4.2 | 5 | 2.41 | 0.5 | 3.1 | 2.34 | 115.84 | 15.17 | 665.12 | 323.66 | 5.409039
|  |  | 231 | 60 | 138 | 41 | 210 | 50 | 20 | 4.2 | 2.5 | 2.41 | 0.5 | 3.1 | 2.34 | 115.84 | 15.17 | 624.53 | 330.34 | 6.533716
|  |  | 231 | 60 | 138 | 41 | 210 | 50 | 30 | 4.2 | 1.67 | 2.41 | 0.5 | 3.1 | 2.34 | 115.84 | 15.17 | 576.7 | 301.42 | 8.29794
|  |  | 231 | 60 | 138 | 41 | 210 | 50 | 40 | 4.2 | 1.25 | 2.41 | 0.5 | 3.1 | 2.34 | 115.84 | 15.17 | 680.14 | 320.33 | 5.05854
|  |  | 231 | 60 | 138 | 41 | 210 | 50 | 50 | 4.2 | 1 | 2.41 | 0.5 | 3.1 | 2.34 | 115.84 | 15.17 | 685.7 | 358.7 | 4.936484
|  |  | 231 | 60 | 138 | 41 | 230 | 70 | 50 | 3.29 | 1.4 | 2.41 | 0.5 | 3.1 | 2.34 | 126.87 | 21.24 | 708.5 | 355.92 | 6.265109
|  |  | 231 | 60 | 138 | 41 | 230 | 70 | 60 | 3.29 | 1.17 | 2.41 | 0.5 | 3.1 | 2.34 | 126.87 | 21.24 | 720.18 | 380.39 | 5.9652
|  |  | 231 | 60 | 138 | 41 | 230 | 70 | 70 | 3.29 | 1 | 2.41 | 0.5 | 3.1 | 2.34 | 126.87 | 21.24 | 729.63 | 395.4 | 5.736409
|  |  | 231 | 60 | 138 | 41 | 230 | 100 | 5 | 2.3 | 20 | 2.41 | 0.5 | 3.1 | 2.34 | 126.87 | 30.34 | 746.32 | 347.58 | 7.657286
|  |  | 231 | 60 | 138 | 41 | 230 | 100 | 15 | 2.3 | 6.67 | 2.41 | 0.5 | 3.1 | 2.34 | 126.87 | 30.34 | 765.22 | 303.64 | 7.103808
|  |  | 231 | 60 | 138 | 41 | 230 | 100 | 25 | 2.3 | 4 | 2.41 | 0.5 | 3.1 | 2.34 | 126.87 | 30.34 | 776.9 | 308.65 | 6.788202
|  |  | 231 | 60 | 138 | 41 | 230 | 100 | 35 | 2.3 | 2.86 | 2.41 | 0.5 | 3.1 | 2.34 | 126.87 | 30.34 | 781.91 | 321.44 | 6.658553
|  |  | 231 | 60 | 138 | 41 | 230 | 100 | 45 | 2.3 | 2.22 | 2.41 | 0.5 | 3.1 | 2.34 | 126.87 | 30.34 | 766.34 | 349.8 | 7.072707
|  |  | 231 | 60 | 138 | 41 | 230 | 100 | 55 | 2.3 | 1.82 | 2.41 | 0.5 | 3.1 | 2.34 | 126.87 | 30.34 | 774.12 | 375.38 | 6.861598
|  |  | 231 | 60 | 138 | 41 | 230 | 100 | 65 | 2.3 | 1.54 | 2.41 | 0.5 | 3.1 | 2.34 | 126.87 | 30.34 | 790.81 | 386.51 | 6.436261
|  |  | 231 | 60 | 138 | 41 | 230 | 100 | 75 | 2.3 | 1.33 | 2.41 | 0.5 | 3.1 | 2.34 | 126.87 | 30.34 | 795.26 | 397.07 | 6.32882
|  |  | 231 | 60 | 138 | 41 | 250 | 80 | 10 | 3.13 | 8 | 2.41 | 0.5 | 3.1 | 2.34 | 137.9 | 24.27 | 686.81 | 355.92 | 7.86014
|  |  | 231 | 60 | 138 | 41 | 250 | 80 | 20 | 3.13 | 4 | 2.41 | 0.5 | 3.1 | 2.34 | 137.9 | 24.27 | 737.42 | 372.6 | 6.350317
|  |  | 231 | 60 | 138 | 41 | 250 | 80 | 30 | 3.13 | 2.67 | 2.41 | 0.5 | 3.1 | 2.34 | 137.9 | 24.27 | 766.89 | 375.38 | 5.646
|  |  | 231 | 60 | 138 | 41 | 250 | 80 | 50 | 3.13 | 1.6 | 2.41 | 0.5 | 3.1 | 2.34 | 137.9 | 24.27 | 778.57 | 382.61 | 5.395692
|  |  | 231 | 60 | 138 | 41 | 270 | 90 | 10 | 3 | 9 | 2.41 | 0.5 | 3.1 | 2.34 | 148.94 | 27.31 | 678.47 | 302.53 | 9.172774
|  |  | 231 | 60 | 138 | 41 | 270 | 90 | 20 | 3 | 4.5 | 2.41 | 0.5 | 3.1 | 2.34 | 148.94 | 27.31 | 689.59 | 318.1 | 8.736144
|  |  | 231 | 60 | 138 | 41 | 270 | 90 | 30 | 3 | 3 | 2.41 | 0.5 | 3.1 | 2.34 | 148.94 | 27.31 | 694.04 | 333.67 | 8.569178
|  |  | 231 | 60 | 138 | 41 | 270 | 90 | 40 | 3 | 2.25 | 2.41 | 0.5 | 3.1 | 2.34 | 148.94 | 27.31 | 702.94 | 337.57 | 8.247795
|  |  | 231 | 60 | 138 | 41 | 270 | 90 | 50 | 3 | 1.8 | 2.41 | 0.5 | 3.1 | 2.34 | 148.94 | 27.31 | 709.06 | 357.03 | 8.03607
|  |  | 231 | 60 | 138 | 41 | 270 | 90 | 60 | 3 | 1.5 | 2.41 | 0.5 | 3.1 | 2.34 | 148.94 | 27.31 | 724.07 | 384.28 | 7.546594
|  |  | 231 | 60 | 138 | 41 | 270 | 90 | 70 | 3 | 1.29 | 2.41 | 0.5 | 3.1 | 2.34 | 148.94 | 27.31 | 714.62 | 387.06 | 7.849955
（水+5wt%吐温20）+20wt%甘油 | 石油醚+5wt%EM90 | 水+5wt%吐温20 | 231 | 60 | 138 | 41 | 290 | 90 | 10 | 3.22 | 9 | 2.41 | 0.5 | 3.1 | 2.34 | 159.97 | 27.31 | 650.66 | 276.95 | 10.39993
|  |  | 231 | 60 | 138 | 41 | 290 | 90 | 20 | 3.22 | 4.5 | 2.41 | 0.5 | 3.1 | 2.34 | 159.97 | 27.31 | 651.78 | 278.06 | 10.34641
|  |  | 231 | 60 | 138 | 41 | 290 | 90 | 30 | 3.22 | 3 | 2.41 | 0.5 | 3.1 | 2.34 | 159.97 | 27.31 | 684.03 | 283.62 | 8.95091
|  |  | 231 | 60 | 138 | 41 | 290 | 90 | 40 | 3.22 | 2.25 | 2.41 | 0.5 | 3.1 | 2.34 | 159.97 | 27.31 | 687.37 | 305.87 | 8.821063
|  |  | 231 | 60 | 138 | 41 | 290 | 90 | 50 | 3.22 | 1.8 | 2.41 | 0.5 | 3.1 | 2.34 | 159.97 | 27.31 | 713.51 | 325.33 | 7.886648
|  |  | 231 | 60 | 138 | 41 | 290 | 90 | 60 | 3.22 | 1.5 | 2.41 | 0.5 | 3.1 | 2.34 | 159.97 | 27.31 | 717.4 | 343.68 | 7.75905
|  |  | 223 | 69 | 135 | 78 | 230 | 80 | 10 | 2.88 | 8 | 3.46 | 0.5 | 2.29 | 2.34 | 247.07 | 24.27 | 648 | 290 | 9.358691
|  |  | 223 | 69 | 135 | 78 | 230 | 80 | 20 | 2.88 | 4 | 3.46 | 0.5 | 2.29 | 2.34 | 247.07 | 24.27 | 655 | 305 | 9.061836
|  |  | 223 | 69 | 135 | 78 | 230 | 100 | 10 | 2.3 | 10 | 3.46 | 0.5 | 2.29 | 2.34 | 247.07 | 30.34 | 721 | 317 | 8.492672
|  |  | 223 | 69 | 135 | 78 | 230 | 100 | 20 | 2.3 | 5 | 3.46 | 0.5 | 2.29 | 2.34 | 247.07 | 30.34 | 750 | 330 | 7.545123
|  |  | 223 | 69 | 135 | 78 | 230 | 140 | 20 | 1.64 | 7 | 3.46 | 0.5 | 2.29 | 2.34 | 247.07 | 42.48 | 766 | 285 | 9.91498
|  |  | 223 | 69 | 135 | 78 | 250 | 90 | 30 | 2.78 | 3 | 3.46 | 0.5 | 2.29 | 2.34 | 268.56 | 27.31 | 651 | 340 | 10.38364
|  |  | 223 | 69 | 135 | 78 | 250 | 100 | 20 | 2.5 | 5 | 3.46 | 0.5 | 2.29 | 2.34 | 268.56 | 30.34 | 616 | 304 | 13.61783
|  |  | 223 | 69 | 135 | 78 | 250 | 110 | 20 | 2.27 | 5.5 | 3.46 | 0.5 | 2.29 | 2.34 | 268.56 | 33.38 | 742 | 312 | 8.570992
|  |  | 223 | 69 | 135 | 78 | 250 | 110 | 30 | 2.27 | 3.67 | 3.46 | 0.5 | 2.29 | 2.34 | 268.56 | 33.38 | 750 | 335 | 8.299636
|  |  | 223 | 69 | 135 | 78 | 250 | 120 | 20 | 2.08 | 6 | 3.46 | 0.5 | 2.29 | 2.34 | 268.56 | 36.41 | 769 | 320 | 8.399479
|  |  | 223 | 69 | 135 | 78 | 270 | 80 | 10 | 3.38 | 8 | 3.46 | 0.5 | 2.29 | 2.34 | 290.04 | 24.27 | 671 | 280 | 8.428932
|  |  | 223 | 69 | 135 | 78 | 270 | 80 | 20 | 3.38 | 4 | 3.46 | 0.5 | 2.29 | 2.34 | 290.04 | 24.27 | 674 | 292 | 8.31688
|  |  | 223 | 69 | 135 | 78 | 270 | 100 | 30 | 2.7 | 3.33 | 3.46 | 0.5 | 2.29 | 2.34 | 290.04 | 30.34 | 724 | 330 | 8.387537
|  |  | 223 | 69 | 135 | 78 | 270 | 110 | 20 | 2.45 | 5.5 | 3.46 | 0.5 | 2.29 | 2.34 | 290.04 | 33.38 | 736 | 328 | 8.782322
|  |  | 223 | 69 | 135 | 78 | 300 | 30 | 5 | 10 | 6 | 3.46 | 0.5 | 2.29 | 2.34 | 322.27 | 9.1 | 588 | 265 | 4.697204
|  |  | 223 | 69 | 135 | 78 | 300 | 30 | 15 | 10 | 2 | 3.46 | 0.5 | 2.29 | 2.34 | 322.27 | 9.1 | 594 | 283 | 4.556297
|  |  | 223 | 69 | 135 | 78 | 300 | 40 | 5 | 7.5 | 8 | 3.46 | 0.5 | 2.29 | 2.34 | 322.27 | 12.14 | 523 | 258 | 8.900308
|  |  | 223 | 69 | 135 | 78 | 300 | 40 | 15 | 7.5 | 2.67 | 3.46 | 0.5 | 2.29 | 2.34 | 322.27 | 12.14 | 540 | 300 | 8.085909
|  |  | 223 | 69 | 135 | 78 | 300 | 40 | 25 | 7.5 | 1.6 | 3.46 | 0.5 | 2.29 | 2.34 | 322.27 | 12.14 | 554 | 335 | 7.488259
|  |  | 223 | 69 | 135 | 78 | 300 | 50 | 5 | 6 | 10 | 3.46 | 0.5 | 2.29 | 2.34 | 322.27 | 15.17 | 588 | 255 | 7.828673
|  |  | 223 | 69 | 135 | 78 | 300 | 50 | 15 | 6 | 3.33 | 3.46 | 0.5 | 2.29 | 2.34 | 322.27 | 15.17 | 599 | 290 | 7.405249
|  |  | 223 | 69 | 135 | 78 | 300 | 50 | 25 | 6 | 2 | 3.46 | 0.5 | 2.29 | 2.34 | 322.27 | 15.17 | 610 | 315 | 7.011818
|  |  | 223 | 69 | 135 | 78 | 300 | 50 | 35 | 6 | 1.43 | 3.46 | 0.5 | 2.29 | 2.34 | 322.27 | 15.17 | 623 | 352 | 6.581972
|  |  | 223 | 69 | 135 | 78 | 300 | 60 | 5 | 5 | 12 | 3.46 | 0.5 | 2.29 | 2.34 | 322.27 | 18.21 | 624 | 267 | 7.860454
|  |  | 223 | 69 | 135 | 78 | 300 | 70 | 5 | 4.29 | 14 | 3.46 | 0.5 | 2.29 | 2.34 | 322.27 | 21.24 | 652 | 258 | 8.039062
|  |  | 223 | 69 | 135 | 78 | 300 | 100 | 20 | 3 | 5 | 3.46 | 0.5 | 2.29 | 2.34 | 322.27 | 30.34 | 702 | 289 | 9.20108
|  |  | 231 | 60 | 138 | 41 | 200 | 40 | 10 | 5 | 4 | 3.46 | 0.5 | 2.29 | 2.34 | 214.85 | 12.14 | 741 | 377 | 3.12936
|  |  | 231 | 60 | 138 | 41 | 210 | 40 | 10 | 5.25 | 4 | 3.46 | 0.5 | 2.29 | 2.34 | 225.59 | 12.14 | 730 | 343 | 3.272966
|  |  | 231 | 60 | 138 | 41 | 210 | 50 | 20 | 4.2 | 2.5 | 3.46 | 0.5 | 2.29 | 2.34 | 225.59 | 15.17 | 737 | 429 | 3.975737
|  |  | 231 | 60 | 138 | 41 | 220 | 40 | 10 | 5.5 | 4 | 3.46 | 0.5 | 2.29 | 2.34 | 236.33 | 12.14 | 720 | 385 | 3.411243
|  |  | 231 | 60 | 138 | 41 | 220 | 50 | 20 | 4.4 | 2.5 | 3.46 | 0.5 | 2.29 | 2.34 | 236.33 | 15.17 | 733 | 445 | 4.04118
|  |  | 231 | 60 | 138 | 41 | 230 | 40 | 10 | 5.75 | 4 | 3.46 | 0.5 | 2.29 | 2.34 | 247.07 | 12.14 | 630 | 335 | 5.092001
|  |  | 231 | 60 | 138 | 41 | 230 | 50 | 20 | 4.6 | 2.5 | 3.46 | 0.5 | 2.29 | 2.34 | 247.07 | 15.17 | 680 | 426 | 5.061665
|  |  | 231 | 60 | 138 | 41 | 240 | 40 | 10 | 6 | 4 | 3.46 | 0.5 | 2.29 | 2.34 | 257.82 | 12.14 | 670 | 342 | 4.233365
|  |  | 231 | 60 | 138 | 41 | 240 | 50 | 20 | 4.8 | 2.5 | 3.46 | 0.5 | 2.29 | 2.34 | 257.82 | 15.17 | 728 | 409 | 4.125019
|  |  | 231 | 60 | 138 | 41 | 250 | 40 | 10 | 6.25 | 4 | 3.46 | 0.5 | 2.29 | 2.34 | 268.56 | 12.14 | 664 | 332 | 4.349165
|  |  | 231 | 60 | 138 | 41 | 250 | 50 | 20 | 5 | 2.5 | 3.46 | 0.5 | 2.29 | 2.34 | 268.56 | 15.17 | 712 | 400 | 4.409407
|  |  | 231 | 60 | 138 | 41 | 250 | 100 | 50 | 2.5 | 2 | 3.46 | 0.5 | 2.29 | 2.34 | 268.56 | 30.34 | 742 | 383 | 7.791811
|  |  | 231 | 60 | 138 | 41 | 260 | 40 | 10 | 6.5 | 4 | 3.46 | 0.5 | 2.29 | 2.34 | 279.3 | 12.14 | 670 | 372 | 4.233365
|  |  | 231 | 60 | 138 | 41 | 260 | 50 | 20 | 5.2 | 2.5 | 3.46 | 0.5 | 2.29 | 2.34 | 279.3 | 15.17 | 684 | 392 | 4.973382
|  |  | 231 | 60 | 138 | 41 | 270 | 40 | 10 | 6.75 | 4 | 3.46 | 0.5 | 2.29 | 2.34 | 290.04 | 12.14 | 665 | 366 | 4.329574
|  |  | 231 | 60 | 138 | 41 | 270 | 50 | 20 | 5.4 | 2.5 | 3.46 | 0.5 | 2.29 | 2.34 | 290.04 | 15.17 | 687 | 389 | 4.908513
|  |  | 231 | 60 | 138 | 41 | 280 | 40 | 10 | 7 | 4 | 3.46 | 0.5 | 2.29 | 2.34 | 300.79 | 12.14 | 651 | 355 | 4.614952
|  |  | 231 | 60 | 138 | 41 | 280 | 50 | 20 | 5.6 | 2.5 | 3.46 | 0.5 | 2.29 | 2.34 | 300.79 | 15.17 | 671 | 372 | 5.268083
|  |  | 231 | 60 | 138 | 41 | 290 | 40 | 10 | 7.25 | 4 | 3.46 | 0.5 | 2.29 | 2.34 | 311.53 | 12.14 | 640 | 344 | 4.857023
|  |  | 231 | 60 | 138 | 41 | 290 | 50 | 20 | 5.8 | 2.5 | 3.46 | 0.5 | 2.29 | 2.34 | 311.53 | 15.17 | 660 | 359 | 5.535901
|  |  | 231 | 60 | 138 | 41 | 300 | 30 | 5 | 10 | 6 | 3.46 | 0.5 | 2.29 | 2.34 | 322.27 | 9.1 | 650 | 344 | 3.477213
|  |  | 231 | 60 | 138 | 41 | 300 | 40 | 5 | 7.5 | 8 | 3.46 | 0.5 | 2.29 | 2.34 | 322.27 | 12.14 | 658 | 324 | 4.469227
|  |  | 231 | 60 | 138 | 41 | 300 | 50 | 15 | 6 | 3.33 | 3.46 | 0.5 | 2.29 | 2.34 | 322.27 | 15.17 | 720 | 311 | 4.264054
（水+5wt%吐温20）+30wt%甘油 | 石油醚+5wt%EM90 | 水+5wt%吐温20 | 231 | 60 | 138 | 41 | 300 | 60 | 15 | 5 | 4 | 3.46 | 0.5 | 2.29 | 2.34 | 322.27 | 18.21 | 723 | 326 | 5.053433
|  |  | 231 | 60 | 138 | 41 | 300 | 60 | 25 | 5 | 2.4 | 3.46 | 0.5 | 2.29 | 2.34 | 322.27 | 18.21 | 727 | 355 | 4.970478
|  |  | 231 | 60 | 138 | 41 | 300 | 70 | 25 | 4.29 | 2.8 | 3.46 | 0.5 | 2.29 | 2.34 | 322.27 | 21.24 | 731 | 347 | 5.704217
|  |  | 231 | 60 | 138 | 41 | 300 | 80 | 25 | 3.75 | 3.2 | 3.46 | 0.5 | 2.29 | 2.34 | 322.27 | 24.27 | 749 | 339 | 6.060308
|  |  | 231 | 60 | 138 | 41 | 300 | 90 | 25 | 3.33 | 3.6 | 3.46 | 0.5 | 2.29 | 2.34 | 322.27 | 27.31 | 757 | 330 | 6.603969
|  |  | 231 | 60 | 138 | 41 | 300 | 100 | 25 | 3 | 4 | 3.46 | 0.5 | 2.29 | 2.34 | 322.27 | 30.34 | 783 | 320 | 6.630784
|  |  | 223 | 69 | 135 | 78 | 200 | 70 | 30 | 2.86 | 2.33 | 4.58 | 0.5 | 2.62 | 2.34 | 248.09 | 21.24 | 642 | 305 | 8.420601
|  |  | 223 | 69 | 135 | 78 | 200 | 80 | 10 | 2.5 | 8 | 4.58 | 0.5 | 2.62 | 2.34 | 248.09 | 24.27 | 655 | 314 | 9.061836
|  |  | 223 | 69 | 135 | 78 | 200 | 80 | 20 | 2.5 | 4 | 4.58 | 0.5 | 2.62 | 2.34 | 248.09 | 24.27 | 664 | 331 | 8.69833
|  |  | 223 | 69 | 135 | 78 | 200 | 90 | 10 | 2.22 | 9 | 4.58 | 0.5 | 2.62 | 2.34 | 248.09 | 27.31 | 671 | 276 | 9.482549
|  |  | 223 | 69 | 135 | 78 | 200 | 90 | 20 | 2.22 | 4.5 | 4.58 | 0.5 | 2.62 | 2.34 | 248.09 | 27.31 | 678 | 294 | 9.191863
|  |  | 223 | 69 | 135 | 78 | 200 | 90 | 30 | 2.22 | 3 | 4.58 | 0.5 | 2.62 | 2.34 | 248.09 | 27.31 | 685 | 313 | 8.912939
|  |  | 223 | 69 | 135 | 78 | 200 | 100 | 10 | 2 | 10 | 4.58 | 0.5 | 2.62 | 2.34 | 248.09 | 30.34 | 670 | 287 | 10.58341
|  |  | 223 | 69 | 135 | 78 | 200 | 100 | 20 | 2 | 5 | 4.58 | 0.5 | 2.62 | 2.34 | 248.09 | 30.34 | 675 | 307 | 10.34996
|  |  | 223 | 69 | 135 | 78 | 220 | 60 | 15 | 3.67 | 4 | 4.58 | 0.5 | 2.62 | 2.34 | 272.9 | 18.21 | 620 | 320 | 8.013575
|  |  | 223 | 69 | 135 | 78 | 220 | 80 | 5 | 2.75 | 16 | 4.58 | 0.5 | 2.62 | 2.34 | 272.9 | 24.27 | 611 | 280 | 11.16391
|  |  | 223 | 69 | 135 | 78 | 220 | 80 | 15 | 2.75 | 5.33 | 4.58 | 0.5 | 2.62 | 2.34 | 272.9 | 24.27 | 624 | 295 | 10.4806
|  |  | 223 | 69 | 135 | 78 | 220 | 80 | 25 | 2.75 | 3.2 | 4.58 | 0.5 | 2.62 | 2.34 | 272.9 | 24.27 | 638 | 307 | 9.805688
|  |  | 223 | 69 | 135 | 78 | 220 | 80 | 35 | 2.75 | 2.29 | 4.58 | 0.5 | 2.62 | 2.34 | 272.9 | 24.27 | 640 | 327 | 9.714047
|  |  | 223 | 69 | 135 | 78 | 240 | 60 | 15 | 4 | 4 | 4.58 | 0.5 | 2.62 | 2.34 | 297.71 | 18.21 | 575 | 310 | 10.04611
|  |  | 223 | 69 | 135 | 78 | 240 | 60 | 25 | 4 | 2.4 | 4.58 | 0.5 | 2.62 | 2.34 | 297.71 | 18.21 | 590 | 320 | 9.299195
|  |  | 223 | 69 | 135 | 78 | 240 | 60 | 35 | 4 | 1.71 | 4.58 | 0.5 | 2.62 | 2.34 | 297.71 | 18.21 | 595 | 330 | 9.066726
|  |  | 223 | 69 | 135 | 78 | 240 | 80 | 20 | 3 | 4 | 4.58 | 0.5 | 2.62 | 2.34 | 297.71 | 24.27 | 620 | 330 | 10.68477
|  |  | 223 | 69 | 135 | 78 | 240 | 80 | 30 | 3 | 2.67 | 4.58 | 0.5 | 2.62 | 2.34 | 297.71 | 24.27 | 635 | 338 | 9.945324
|  |  | 223 | 69 | 135 | 78 | 240 | 80 | 40 | 3 | 2 | 4.58 | 0.5 | 2.62 | 2.34 | 297.71 | 24.27 | 640 | 345 | 9.714047
|  |  | 223 | 69 | 135 | 78 | 240 | 90 | 10 | 2.67 | 9 | 4.58 | 0.5 | 2.62 | 2.34 | 297.71 | 27.31 | 612 | 276 | 12.49794
|  |  | 223 | 69 | 135 | 78 | 240 | 90 | 20 | 2.67 | 4.5 | 4.58 | 0.5 | 2.62 | 2.34 | 297.71 | 27.31 | 628 | 277 | 11.56681
|  |  | 223 | 69 | 135 | 78 | 240 | 90 | 30 | 2.67 | 3 | 4.58 | 0.5 | 2.62 | 2.34 | 297.71 | 27.31 | 636 | 297 | 11.1358
|  |  | 223 | 69 | 135 | 78 | 240 | 90 | 40 | 2.67 | 2.25 | 4.58 | 0.5 | 2.62 | 2.34 | 297.71 | 27.31 | 644 | 330 | 10.72593
|  |  | 223 | 69 | 135 | 78 | 240 | 100 | 10 | 2.4 | 10 | 4.58 | 0.5 | 2.62 | 2.34 | 297.71 | 30.34 | 634 | 305 | 12.49057
|  |  | 223 | 69 | 135 | 78 | 240 | 100 | 20 | 2.4 | 5 | 4.58 | 0.5 | 2.62 | 2.34 | 297.71 | 30.34 | 644 | 326 | 11.9177
|  |  | 223 | 69 | 135 | 78 | 240 | 100 | 30 | 2.4 | 3.33 | 4.58 | 0.5 | 2.62 | 2.34 | 297.71 | 30.34 | 650 | 341 | 11.59071
|  |  | 223 | 69 | 135 | 78 | 260 | 70 | 30 | 3.71 | 2.33 | 4.58 | 0.5 | 2.62 | 2.34 | 322.52 | 21.24 | 628 | 340 | 8.99641
|  |  | 223 | 69 | 135 | 78 | 260 | 70 | 40 | 3.71 | 1.75 | 4.58 | 0.5 | 2.62 | 2.34 | 322.52 | 21.24 | 635 | 347 | 8.702159
10甘油 | 10石蜡 | 水+5wt%吐温20 | 223 | 69 | 135 | 78 | 260 | 80 | 20 | 3.25 | 4 | 4.58 | 0.5 | 2.62 | 2.34 | 322.52 | 24.27 | 618 | 308 | 10.78884
|  |  | 223 | 69 | 135 | 78 | 260 | 80 | 30 | 3.25 | 2.67 | 4.58 | 0.5 | 2.62 | 2.34 | 322.52 | 24.27 | 624 | 320 | 10.4806
|  |  | 223 | 69 | 135 | 78 | 260 | 80 | 40 | 3.25 | 2 | 4.58 | 0.5 | 2.62 | 2.34 | 322.52 | 24.27 | 637 | 326 | 9.851942
|  |  | 223 | 69 | 135 | 78 | 180 | 70 | 10 | 2.57 | 7 | 1.92 | 0.63 | 2.53 | 1.95 | 121.66 | 31.95 | 618 | 247 | 9.440234
|  |  | 223 | 69 | 135 | 78 | 180 | 70 | 20 | 2.57 | 3.5 | 1.92 | 0.63 | 2.53 | 1.95 | 121.66 | 31.95 | 624 | 263 | 9.170529
|  |  | 223 | 69 | 135 | 78 | 180 | 70 | 30 | 2.57 | 2.33 | 1.92 | 0.63 | 2.53 | 1.95 | 121.66 | 31.95 | 632 | 293 | 8.826671
|  |  | 223 | 69 | 135 | 78 | 180 | 70 | 40 | 2.57 | 1.75 | 1.92 | 0.63 | 2.53 | 1.95 | 121.66 | 31.95 | 643 | 311 | 8.381375
|  |  | 223 | 69 | 135 | 78 | 180 | 70 | 50 | 2.57 | 1.4 | 1.92 | 0.63 | 2.53 | 1.95 | 121.66 | 31.95 | 654 | 311 | 7.965535
|  |  | 223 | 69 | 135 | 78 | 180 | 70 | 60 | 2.57 | 1.17 | 1.92 | 0.63 | 2.53 | 1.95 | 121.66 | 31.95 | 669 | 320 | 7.44166
|  |  | 223 | 69 | 135 | 78 | 180 | 70 | 70 | 2.57 | 1 | 1.92 | 0.63 | 2.53 | 1.95 | 121.66 | 31.95 | 676 | 328 | 7.21287
|  |  | 223 | 69 | 135 | 78 | 180 | 70 | 80 | 2.57 | 0.88 | 1.92 | 0.63 | 2.53 | 1.95 | 121.66 | 31.95 | 685 | 340 | 6.932286
|  |  | 223 | 69 | 135 | 78 | 180 | 70 | 90 | 2.57 | 0.78 | 1.92 | 0.63 | 2.53 | 1.95 | 121.66 | 31.95 | 696 | 351 | 6.608767
|  |  | 223 | 69 | 135 | 78 | 180 | 70 | 100 | 2.57 | 0.7 | 1.92 | 0.63 | 2.53 | 1.95 | 121.66 | 31.95 | 709 | 369 | 6.251863
|  |  | 223 | 69 | 135 | 78 | 200 | 30 | 10 | 6.67 | 3 | 1.92 | 0.63 | 2.53 | 1.95 | 135.18 | 13.69 | 599 | 262 | 4.443149
|  |  | 223 | 69 | 135 | 78 | 200 | 30 | 20 | 6.67 | 1.5 | 1.92 | 0.63 | 2.53 | 1.95 | 135.18 | 13.69 | 609 | 282 | 4.227849
|  |  | 223 | 69 | 135 | 78 | 200 | 30 | 30 | 6.67 | 1 | 1.92 | 0.63 | 2.53 | 1.95 | 135.18 | 13.69 | 620 | 293 | 4.006788
|  |  | 223 | 69 | 135 | 78 | 200 | 30 | 40 | 6.67 | 0.75 | 1.92 | 0.63 | 2.53 | 1.95 | 135.18 | 13.69 | 630 | 300 | 3.819001
|  |  | 223 | 69 | 135 | 78 | 200 | 30 | 50 | 6.67 | 0.6 | 1.92 | 0.63 | 2.53 | 1.95 | 135.18 | 13.69 | 639 | 322 | 3.659897
|  |  | 223 | 69 | 135 | 78 | 200 | 60 | 10 | 3.33 | 6 | 1.92 | 0.63 | 2.53 | 1.95 | 135.18 | 27.38 | 626 | 248 | 7.785354
|  |  | 223 | 69 | 135 | 78 | 200 | 60 | 20 | 3.33 | 3 | 1.92 | 0.63 | 2.53 | 1.95 | 135.18 | 27.38 | 637 | 266 | 7.388956
|  |  | 223 | 69 | 135 | 78 | 200 | 60 | 30 | 3.33 | 2 | 1.92 | 0.63 | 2.53 | 1.95 | 135.18 | 27.38 | 649 | 278 | 6.986623
|  |  | 223 | 69 | 135 | 78 | 200 | 60 | 40 | 3.33 | 1.5 | 1.92 | 0.63 | 2.53 | 1.95 | 135.18 | 27.38 | 650 | 307 | 6.954426
|  |  | 223 | 69 | 135 | 78 | 200 | 60 | 50 | 3.33 | 1.2 | 1.92 | 0.63 | 2.53 | 1.95 | 135.18 | 27.38 | 657 | 313 | 6.734499
|  |  | 223 | 69 | 135 | 78 | 200 | 60 | 60 | 3.33 | 1 | 1.92 | 0.63 | 2.53 | 1.95 | 135.18 | 27.38 | 665 | 320 | 6.494361
|  |  | 223 | 69 | 135 | 78 | 200 | 60 | 70 | 3.33 | 0.86 | 1.92 | 0.63 | 2.53 | 1.95 | 135.18 | 27.38 | 674 | 321 | 6.23766
|  |  | 223 | 69 | 135 | 78 | 200 | 60 | 80 | 3.33 | 0.75 | 1.92 | 0.63 | 2.53 | 1.95 | 135.18 | 27.38 | 684 | 335 | 5.968059
|  |  | 223 | 69 | 135 | 78 | 200 | 60 | 90 | 3.33 | 0.67 | 1.92 | 0.63 | 2.53 | 1.95 | 135.18 | 27.38 | 692 | 348 | 5.763458
|  |  | 223 | 69 | 135 | 78 | 200 | 60 | 100 | 3.33 | 0.6 | 1.92 | 0.63 | 2.53 | 1.95 | 135.18 | 27.38 | 700 | 359 | 5.568103
|  |  | 223 | 69 | 135 | 78 | 220 | 50 | 10 | 4.4 | 5 | 1.92 | 0.63 | 2.53 | 1.95 | 148.7 | 22.82 | 600 | 236 | 7.368285
|  |  | 223 | 69 | 135 | 78 | 220 | 50 | 20 | 4.4 | 2.5 | 1.92 | 0.63 | 2.53 | 1.95 | 148.7 | 22.82 | 616 | 291 | 6.808916
|  |  | 223 | 69 | 135 | 78 | 220 | 50 | 30 | 4.4 | 1.67 | 1.92 | 0.63 | 2.53 | 1.95 | 148.7 | 22.82 | 638 | 331 | 6.128555
|  |  | 223 | 69 | 135 | 78 | 220 | 50 | 40 | 4.4 | 1.25 | 1.92 | 0.63 | 2.53 | 1.95 | 148.7 | 22.82 | 651 | 304 | 5.76869
|  |  | 223 | 69 | 135 | 78 | 220 | 50 | 50 | 4.4 | 1 | 1.92 | 0.63 | 2.53 | 1.95 | 148.7 | 22.82 | 663 | 312 | 5.461093
|  |  | 223 | 69 | 135 | 78 | 220 | 50 | 60 | 4.4 | 0.83 | 1.92 | 0.63 | 2.53 | 1.95 | 148.7 | 22.82 | 670 | 296 | 5.291706
|  |  | 223 | 69 | 135 | 78 | 220 | 50 | 70 | 4.4 | 0.71 | 1.92 | 0.63 | 2.53 | 1.95 | 148.7 | 22.82 | 680 | 346 | 5.061665
|  |  | 223 | 69 | 135 | 78 | 220 | 50 | 80 | 4.4 | 0.63 | 1.92 | 0.63 | 2.53 | 1.95 | 148.7 | 22.82 | 688 | 339 | 4.88714
|  |  | 223 | 69 | 135 | 78 | 220 | 50 | 90 | 4.4 | 0.56 | 1.92 | 0.63 | 2.53 | 1.95 | 148.7 | 22.82 | 694 | 363 | 4.761477
|  |  | 223 | 69 | 135 | 78 | 220 | 90 | 10 | 2.44 | 9 | 1.92 | 0.63 | 2.53 | 1.95 | 148.7 | 41.08 | 700 | 276 | 8.352155
|  |  | 223 | 69 | 135 | 78 | 220 | 90 | 20 | 2.44 | 4.5 | 1.92 | 0.63 | 2.53 | 1.95 | 148.7 | 41.08 | 693 | 257 | 8.607815
|  |  | 223 | 69 | 135 | 78 | 220 | 90 | 30 | 2.44 | 3 | 1.92 | 0.63 | 2.53 | 1.95 | 148.7 | 41.08 | 703 | 282 | 8.245684
|  |  | 223 | 69 | 135 | 78 | 220 | 90 | 40 | 2.44 | 2.25 | 1.92 | 0.63 | 2.53 | 1.95 | 148.7 | 41.08 | 714 | 277 | 7.870422
|  |  | 223 | 69 | 135 | 78 | 220 | 90 | 50 | 2.44 | 1.8 | 1.92 | 0.63 | 2.53 | 1.95 | 148.7 | 41.08 | 673 | 296 | 9.39826
|  |  | 223 | 69 | 135 | 78 | 220 | 90 | 60 | 2.44 | 1.5 | 1.92 | 0.63 | 2.53 | 1.95 | 148.7 | 41.08 | 721 | 321 | 7.643405
|  |  | 223 | 69 | 135 | 78 | 220 | 90 | 70 | 2.44 | 1.29 | 1.92 | 0.63 | 2.53 | 1.95 | 148.7 | 41.08 | 720 | 282 | 7.675296
|  |  | 223 | 69 | 135 | 78 | 220 | 90 | 80 | 2.44 | 1.13 | 1.92 | 0.63 | 2.53 | 1.95 | 148.7 | 41.08 | 691 | 293 | 8.682774
|  |  | 223 | 69 | 135 | 78 | 220 | 90 | 90 | 2.44 | 1 | 1.92 | 0.63 | 2.53 | 1.95 | 148.7 | 41.08 | 686 | 307 | 8.874018
|  |  | 223 | 69 | 135 | 78 | 220 | 90 | 100 | 2.44 | 0.9 | 1.92 | 0.63 | 2.53 | 1.95 | 148.7 | 41.08 | 696 | 311 | 8.496986
|  |  | 223 | 69 | 135 | 78 | 220 | 90 | 110 | 2.44 | 0.82 | 1.92 | 0.63 | 2.53 | 1.95 | 148.7 | 41.08 | 718 | 362 | 7.739614
|  |  | 223 | 69 | 135 | 78 | 220 | 90 | 120 | 2.44 | 0.75 | 1.92 | 0.63 | 2.53 | 1.95 | 148.7 | 41.08 | 775 | 330 | 6.154426
|  |  | 223 | 69 | 135 | 78 | 220 | 90 | 130 | 2.44 | 0.69 | 1.92 | 0.63 | 2.53 | 1.95 | 148.7 | 41.08 | 786 | 336 | 5.899633
|  |  | 223 | 69 | 135 | 78 | 220 | 90 | 140 | 2.44 | 0.64 | 1.92 | 0.63 | 2.53 | 1.95 | 148.7 | 41.08 | 805 | 344 | 5.491677
|  |  | 223 | 69 | 135 | 78 | 240 | 50 | 10 | 4.8 | 5 | 1.92 | 0.63 | 2.53 | 1.95 | 162.21 | 22.82 | 677 | 281 | 5.129253
|  |  | 223 | 69 | 135 | 78 | 240 | 50 | 20 | 4.8 | 2.5 | 1.92 | 0.63 | 2.53 | 1.95 | 162.21 | 22.82 | 696 | 282 | 4.720548
|  |  | 223 | 69 | 135 | 78 | 240 | 50 | 30 | 4.8 | 1.67 | 1.92 | 0.63 | 2.53 | 1.95 | 162.21 | 22.82 | 662 | 247 | 5.485878
|  |  | 223 | 69 | 135 | 78 | 240 | 50 | 40 | 4.8 | 1.25 | 1.92 | 0.63 | 2.53 | 1.95 | 162.21 | 22.82 | 664 | 327 | 5.436456
|  |  | 223 | 69 | 135 | 78 | 240 | 50 | 50 | 4.8 | 1 | 1.92 | 0.63 | 2.53 | 1.95 | 162.21 | 22.82 | 712 | 285 | 4.409407
|  |  | 223 | 69 | 135 | 78 | 240 | 60 | 10 | 4 | 6 | 1.92 | 0.63 | 2.53 | 1.95 | 162.21 | 27.38 | 621 | 260 | 7.974925
|  |  | 223 | 69 | 135 | 78 | 240 | 60 | 20 | 4 | 3 | 1.92 | 0.63 | 2.53 | 1.95 | 162.21 | 27.38 | 652 | 284 | 6.890625
|  |  | 223 | 69 | 135 | 78 | 240 | 60 | 30 | 4 | 2 | 1.92 | 0.63 | 2.53 | 1.95 | 162.21 | 27.38 | 638 | 300 | 7.354266
|  |  | 223 | 69 | 135 | 78 | 240 | 60 | 40 | 4 | 1.5 | 1.92 | 0.63 | 2.53 | 1.95 | 162.21 | 27.38 | 682 | 277 | 6.020718
|  |  | 223 | 69 | 135 | 78 | 240 | 60 | 50 | 4 | 1.2 | 1.92 | 0.63 | 2.53 | 1.95 | 162.21 | 27.38 | 646 | 280 | 7.084412
|  |  | 223 | 69 | 135 | 78 | 240 | 60 | 60 | 4 | 1 | 1.92 | 0.63 | 2.53 | 1.95 | 162.21 | 27.38 | 655 | 282 | 6.796377
|  |  | 223 | 69 | 135 | 78 | 260 | 80 | 10 | 3.25 | 8 | 1.92 | 0.63 | 2.53 | 1.95 | 175.73 | 36.51 | 710 | 315 | 7.114839
|  |  | 223 | 69 | 135 | 78 | 260 | 80 | 20 | 3.25 | 4 | 1.92 | 0.63 | 2.53 | 1.95 | 175.73 | 36.51 | 729 | 325 | 6.572908
|  |  | 223 | 69 | 135 | 78 | 260 | 80 | 30 | 3.25 | 2.67 | 1.92 | 0.63 | 2.53 | 1.95 | 175.73 | 36.51 | 733 | 327 | 6.465888
|  |  | 223 | 69 | 135 | 78 | 260 | 80 | 40 | 3.25 | 2 | 1.92 | 0.63 | 2.53 | 1.95 | 175.73 | 36.51 | 749 | 373 | 6.060308
|  |  | 223 | 69 | 135 | 78 | 260 | 80 | 50 | 3.25 | 1.6 | 1.92 | 0.63 | 2.53 | 1.95 | 175.73 | 36.51 | 788 | 366 | 5.20429
|  |  | 223 | 69 | 135 | 78 | 300 | 100 | 10 | 3 | 10 | 1.92 | 0.63 | 2.53 | 1.95 | 202.77 | 45.64 | 638 | 319 | 12.25711
|  |  | 223 | 69 | 135 | 78 | 300 | 100 | 20 | 3 | 5 | 1.92 | 0.63 | 2.53 | 1.95 | 202.77 | 45.64 | 680 | 324 | 10.12333
15聚乙二醇 | 20石蜡 |  | 223 | 69 | 135 | 78 | 300 | 100 | 30 | 3 | 3.33 | 1.92 | 0.63 | 2.53 | 1.95 | 202.77 | 45.64 | 697 | 344 | 9.400518
|  |  | 223 | 69 | 135 | 78 | 300 | 100 | 40 | 3 | 2.5 | 1.92 | 0.63 | 2.53 | 1.95 | 202.77 | 45.64 | 716 | 355 | 8.671836
|  |  | 223 | 69 | 135 | 78 | 300 | 100 | 50 | 3 | 2 | 1.92 | 0.63 | 2.53 | 1.95 | 202.77 | 45.64 | 734 | 336 | 8.049371
|  |  | 165 | 42 | 147 | 54 | 200 | 50 | 10 | 4 | 5 | 2.59 | 0.79 | 2.78 | 1.63 | 208.63 | 34.36 | 689 | 272 | 4.865892
|  |  | 165 | 42 | 147 | 54 | 200 | 50 | 20 | 4 | 2.5 | 2.59 | 0.79 | 2.78 | 1.63 | 208.63 | 34.36 | 694 | 285 | 4.761477
|  |  | 165 | 42 | 147 | 54 | 200 | 50 | 30 | 4 | 1.67 | 2.59 | 0.79 | 2.78 | 1.63 | 208.63 | 34.36 | 705 | 291 | 4.542059
|  |  | 165 | 42 | 147 | 54 | 200 | 50 | 40 | 4 | 1.25 | 2.59 | 0.79 | 2.78 | 1.63 | 208.63 | 34.36 | 711 | 300 | 4.428038
|  |  | 165 | 42 | 147 | 54 | 200 | 50 | 50 | 4 | 1 | 2.59 | 0.79 | 2.78 | 1.63 | 208.63 | 34.36 | 716 | 325 | 4.335918
|  |  | 165 | 42 | 147 | 54 | 200 | 50 | 60 | 4 | 0.83 | 2.59 | 0.79 | 2.78 | 1.63 | 208.63 | 34.36 | 656 | 332 | 5.637786
|  |  | 165 | 42 | 147 | 54 | 200 | 50 | 70 | 4 | 0.71 | 2.59 | 0.79 | 2.78 | 1.63 | 208.63 | 34.36 | 703 | 345 | 4.580935
|  |  | 165 | 42 | 147 | 54 | 220 | 40 | 10 | 5.5 | 4 | 2.59 | 0.79 | 2.78 | 1.63 | 229.5 | 27.48 | 624 | 278 | 5.240302
|  |  | 165 | 42 | 147 | 54 | 220 | 40 | 20 | 5.5 | 2 | 2.59 | 0.79 | 2.78 | 1.63 | 229.5 | 27.48 | 628 | 287 | 5.140806
|  |  | 165 | 42 | 147 | 54 | 220 | 40 | 30 | 5.5 | 1.33 | 2.59 | 0.79 | 2.78 | 1.63 | 229.5 | 27.48 | 643 | 301 | 4.789357
|  |  | 165 | 42 | 147 | 54 | 220 | 40 | 40 | 5.5 | 1 | 2.59 | 0.79 | 2.78 | 1.63 | 229.5 | 27.48 | 656 | 307 | 4.510229
|  |  | 165 | 42 | 147 | 54 | 220 | 40 | 50 | 5.5 | 0.8 | 2.59 | 0.79 | 2.78 | 1.63 | 229.5 | 27.48 | 678 | 321 | 4.085273
|  |  | 165 | 42 | 147 | 54 | 220 | 80 | 10 | 2.75 | 8 | 2.59 | 0.79 | 2.78 | 1.63 | 229.5 | 54.97 | 720 | 245 | 6.822486
|  |  | 165 | 42 | 147 | 54 | 220 | 80 | 20 | 2.75 | 4 | 2.59 | 0.79 | 2.78 | 1.63 | 229.5 | 54.97 | 737 | 250 | 6.36118
|  |  | 165 | 42 | 147 | 54 | 220 | 80 | 30 | 2.75 | 2.67 | 2.59 | 0.79 | 2.78 | 1.63 | 229.5 | 54.97 | 730 | 235 | 6.545933
|  |  | 165 | 42 | 147 | 54 | 220 | 80 | 40 | 2.75 | 2 | 2.59 | 0.79 | 2.78 | 1.63 | 229.5 | 54.97 | 721 | 264 | 6.794137
|  |  | 165 | 42 | 740 | 54 | 220 | 80 | 50 | 2.75 | 1.6 | 2.59 | 0.79 | 2.78 | 1.63 | 229.5 | 54.97 | 740 | 279 | 6.284127
|  |  | 165 | 42 | 147 | 54 | 240 | 50 | 10 | 4.8 | 5 | 2.59 | 0.79 | 2.78 | 1.63 | 250.36 | 34.36 | 583 | 212 | 8.031829
|  |  | 165 | 42 | 147 | 54 | 240 | 50 | 20 | 4.8 | 2.5 | 2.59 | 0.79 | 2.78 | 1.63 | 250.36 | 34.36 | 629 | 219 | 6.395407
|  |  | 165 | 42 | 147 | 54 | 240 | 50 | 30 | 4.8 | 1.67 | 2.59 | 0.79 | 2.78 | 1.63 | 250.36 | 34.36 | 633 | 228 | 6.274932
|  |  | 165 | 42 | 147 | 54 | 240 | 50 | 40 | 4.8 | 1.25 | 2.59 | 0.79 | 2.78 | 1.63 | 250.36 | 34.36 | 645 | 231 | 5.931179
|  |  | 165 | 42 | 147 | 54 | 240 | 50 | 50 | 4.8 | 1 | 2.59 | 0.79 | 2.78 | 1.63 | 250.36 | 34.36 | 655 | 272 | 5.663648
|  |  | 165 | 42 | 147 | 54 | 240 | 50 | 60 | 4.8 | 0.83 | 2.59 | 0.79 | 2.78 | 1.63 | 250.36 | 34.36 | 667 | 288 | 5.36343
|  |  | 165 | 42 | 147 | 54 | 240 | 50 | 70 | 4.8 | 0.71 | 2.59 | 0.79 | 2.78 | 1.63 | 250.36 | 34.36 | 670 | 300 | 5.291706
|  |  | 165 | 42 | 147 | 54 | 240 | 50 | 80 | 4.8 | 0.63 | 2.59 | 0.79 | 2.78 | 1.63 | 250.36 | 34.36 | 681 | 317 | 5.0394
|  |  | 165 | 42 | 147 | 54 | 240 | 80 | 10 | 3 | 8 | 2.59 | 0.79 | 2.78 | 1.63 | 250.36 | 54.97 | 579 | 231 | 13.11911
|  |  | 165 | 42 | 147 | 54 | 240 | 80 | 20 | 3 | 4 | 2.59 | 0.79 | 2.78 | 1.63 | 250.36 | 54.97 | 696 | 212 | 7.552877
|  |  | 165 | 42 | 147 | 54 | 240 | 80 | 30 | 3 | 2.67 | 2.59 | 0.79 | 2.78 | 1.63 | 250.36 | 54.97 | 671 | 212 | 8.428932
|  |  | 165 | 42 | 147 | 54 | 240 | 80 | 40 | 3 | 2 | 2.59 | 0.79 | 2.78 | 1.63 | 250.36 | 54.97 | 710 | 236 | 7.114839
|  |  | 165 | 42 | 147 | 54 | 240 | 80 | 50 | 3 | 1.6 | 2.59 | 0.79 | 2.78 | 1.63 | 250.36 | 54.97 | 669 | 248 | 8.504754
|  |  | 165 | 42 | 147 | 54 | 240 | 80 | 60 | 3 | 1.33 | 2.59 | 0.79 | 2.78 | 1.63 | 250.36 | 54.97 | 688 | 272 | 7.819425
|  |  | 165 | 42 | 147 | 54 | 240 | 80 | 70 | 3 | 1.14 | 2.59 | 0.79 | 2.78 | 1.63 | 250.36 | 54.97 | 703 | 283 | 7.329497
|  |  | 165 | 42 | 147 | 54 | 240 | 80 | 80 | 3 | 1 | 2.59 | 0.79 | 2.78 | 1.63 | 250.36 | 54.97 | 720 | 298 | 6.822486
|  |  | 165 | 42 | 147 | 54 | 240 | 80 | 90 | 3 | 0.89 | 2.59 | 0.79 | 2.78 | 1.63 | 250.36 | 54.97 | 730 | 302 | 6.545933
|  |  | 165 | 42 | 147 | 54 | 240 | 80 | 100 | 3 | 0.8 | 2.59 | 0.79 | 2.78 | 1.63 | 250.36 | 54.97 | 745 | 312 | 6.158448
|  |  | 165 | 42 | 147 | 54 | 280 | 100 | 10 | 2.8 | 10 | 2.59 | 0.79 | 2.78 | 1.63 | 292.09 | 68.71 | 658 | 240 | 11.17307
|  |  | 165 | 42 | 147 | 54 | 280 | 100 | 20 | 2.8 | 5 | 2.59 | 0.79 | 2.78 | 1.63 | 292.09 | 68.71 | 676 | 173 | 10.3041
|  |  | 165 | 42 | 147 | 54 | 280 | 100 | 30 | 2.8 | 3.33 | 2.59 | 0.79 | 2.78 | 1.63 | 292.09 | 68.71 | 686 | 201 | 9.86002
|  |  | 165 | 42 | 147 | 54 | 280 | 100 | 40 | 2.8 | 2.5 | 2.59 | 0.79 | 2.78 | 1.63 | 292.09 | 68.71 | 702 | 209 | 9.20108
|  |  | 165 | 42 | 147 | 54 | 280 | 100 | 50 | 2.8 | 2 | 2.59 | 0.79 | 2.78 | 1.63 | 292.09 | 68.71 | 718 | 205 | 8.599571
|  |  | 165 | 42 | 147 | 54 | 280 | 100 | 60 | 2.8 | 1.67 | 2.59 | 0.79 | 2.78 | 1.63 | 292.09 | 68.71 | 731 | 237 | 8.148882
|  |  | 165 | 42 | 147 | 54 | 280 | 100 | 70 | 2.8 | 1.43 | 2.59 | 0.79 | 2.78 | 1.63 | 292.09 | 68.71 | 745 | 229 | 7.69806
|  |  | 165 | 42 | 147 | 54 | 300 | 100 | 10 | 3 | 10 | 2.59 | 0.79 | 2.78 | 1.63 | 312.95 | 68.71 | 685 | 192 | 9.903265
|  |  | 165 | 42 | 147 | 54 | 300 | 100 | 20 | 3 | 5 | 2.59 | 0.79 | 2.78 | 1.63 | 312.95 | 68.71 | 718 | 205 | 8.599571
|  |  | 231 | 60 | 138 | 41 | 200 | 30 | 10 | 6.67 | 3 | 2.59 | 0.79 | 2.78 | 1.63 | 208.63 | 20.61 | 594 | 322 | 4.556297
|  |  | 231 | 60 | 138 | 41 | 200 | 30 | 20 | 6.67 | 1.5 | 2.59 | 0.79 | 2.78 | 1.63 | 208.63 | 20.61 | 612 | 294 | 4.165979
|  |  | 231 | 60 | 138 | 41 | 200 | 30 | 30 | 6.67 | 1 | 2.59 | 0.79 | 2.78 | 1.63 | 208.63 | 20.61 | 564 | 338 | 5.322726
|  |  | 231 | 60 | 138 | 41 | 200 | 30 | 40 | 6.67 | 0.75 | 2.59 | 0.79 | 2.78 | 1.63 | 208.63 | 20.61 | 609 | 368 | 4.227849
|  |  | 231 | 60 | 138 | 41 | 200 | 30 | 50 | 6.67 | 0.6 | 2.59 | 0.79 | 2.78 | 1.63 | 208.63 | 20.61 | 624 | 375 | 3.930227
|  |  | 231 | 60 | 138 | 41 | 200 | 30 | 60 | 6.67 | 0.5 | 2.59 | 0.79 | 2.78 | 1.63 | 208.63 | 20.61 | 639 | 410 | 3.659897
|  |  | 231 | 60 | 138 | 41 | 200 | 50 | 10 | 4 | 5 | 2.59 | 0.79 | 2.78 | 1.63 | 208.63 | 34.36 | 699 | 285 | 4.660029
|  |  | 231 | 60 | 138 | 41 | 200 | 50 | 20 | 4 | 2.5 | 2.59 | 0.79 | 2.78 | 1.63 | 208.63 | 34.36 | 625 | 304 | 6.518987
|  |  | 231 | 60 | 138 | 41 | 200 | 50 | 30 | 4 | 1.67 | 2.59 | 0.79 | 2.78 | 1.63 | 208.63 | 34.36 | 711 | 329 | 4.428038
|  |  | 231 | 60 | 138 | 41 | 200 | 50 | 40 | 4 | 1.25 | 2.59 | 0.79 | 2.78 | 1.63 | 208.63 | 34.36 | 718 | 355 | 4.299786
|  |  | 231 | 60 | 138 | 41 | 200 | 50 | 50 | 4 | 1 | 2.59 | 0.79 | 2.78 | 1.63 | 208.63 | 34.36 | 685 | 364 | 4.951633
|  |  | 231 | 60 | 138 | 41 | 200 | 50 | 60 | 4 | 0.83 | 2.59 | 0.79 | 2.78 | 1.63 | 208.63 | 34.36 | 697 | 385 | 4.700259
|  |  | 231 | 60 | 138 | 41 | 200 | 50 | 70 | 4 | 0.71 | 2.59 | 0.79 | 2.78 | 1.63 | 208.63 | 34.36 | 724 | 404 | 4.193768
|  |  | 231 | 60 | 138 | 41 | 200 | 50 | 80 | 4 | 0.63 | 2.59 | 0.79 | 2.78 | 1.63 | 208.63 | 34.36 | 732 | 410 | 4.057765
|  |  | 231 | 60 | 138 | 41 | 200 | 80 | 10 | 2.5 | 8 | 2.59 | 0.79 | 2.78 | 1.63 | 208.63 | 54.97 | 687 | 270 | 7.85362
|  |  | 231 | 60 | 138 | 41 | 200 | 80 | 20 | 2.5 | 4 | 2.59 | 0.79 | 2.78 | 1.63 | 208.63 | 54.97 | 715 | 285 | 6.966618
|  |  | 231 | 60 | 138 | 41 | 200 | 80 | 30 | 2.5 | 2.67 | 2.59 | 0.79 | 2.78 | 1.63 | 208.63 | 54.97 | 745 | 297 | 6.158448
|  |  | 231 | 60 | 138 | 41 | 200 | 80 | 40 | 2.5 | 2 | 2.59 | 0.79 | 2.78 | 1.63 | 208.63 | 54.97 | 687 | 337 | 7.85362
|  |  | 231 | 60 | 138 | 41 | 200 | 80 | 50 | 2.5 | 1.6 | 2.59 | 0.79 | 2.78 | 1.63 | 208.63 | 54.97 | 787 | 325 | 5.224153
|  |  | 231 | 60 | 138 | 41 | 200 | 80 | 60 | 2.5 | 1.33 | 2.59 | 0.79 | 2.78 | 1.63 | 208.63 | 54.97 | 767 | 339 | 5.643571
|  |  | 231 | 60 | 138 | 41 | 200 | 80 | 70 | 2.5 | 1.14 | 2.59 | 0.79 | 2.78 | 1.63 | 208.63 | 54.97 | 798 | 347 | 5.011081
|  |  | 231 | 60 | 138 | 41 | 220 | 40 | 10 | 5.5 | 4 | 2.59 | 0.79 | 2.78 | 1.63 | 229.5 | 27.48 | 600 | 276 | 5.894628
|  |  | 231 | 60 | 138 | 41 | 220 | 40 | 20 | 5.5 | 2 | 2.59 | 0.79 | 2.78 | 1.63 | 229.5 | 27.48 | 616 | 284 | 5.447133
|  |  | 231 | 60 | 138 | 41 | 220 | 40 | 30 | 5.5 | 1.33 | 2.59 | 0.79 | 2.78 | 1.63 | 229.5 | 27.48 | 632 | 297 | 5.043812
25聚乙二醇 |  |  | 231 | 60 | 138 | 41 | 220 | 40 | 40 | 5.5 | 1 | 2.59 | 0.79 | 2.78 | 1.63 | 229.5 | 27.48 | 644 | 309 | 4.767081
|  |  | 231 | 60 | 138 | 41 | 220 | 40 | 50 | 5.5 | 0.8 | 2.59 | 0.79 | 2.78 | 1.63 | 229.5 | 27.48 | 675 | 375 | 4.139985
|  |  | 231 | 60 | 138 | 41 | 220 | 40 | 60 | 5.5 | 0.67 | 2.59 | 0.79 | 2.78 | 1.63 | 229.5 | 27.48 | 699 | 396 | 3.728023
|  |  | 231 | 60 | 138 | 41 | 180 | 100 | 10 | 1.8 | 10 | 1.77 | 1.79 | 2.92 | 2.01 | 275.55 | 125.87 | 740 | 203 | 7.855159
|  |  | 231 | 60 | 138 | 41 | 180 | 100 | 20 | 1.8 | 5 | 1.77 | 1.79 | 2.92 | 2.01 | 275.55 | 125.87 | 708 | 215 | 8.969131
|  |  | 231 | 60 | 138 | 41 | 180 | 100 | 30 | 1.8 | 3.33 | 1.77 | 1.79 | 2.92 | 2.01 | 275.55 | 125.87 | 736 | 231 | 7.983929
|  |  | 231 | 60 | 138 | 41 | 180 | 100 | 40 | 1.8 | 2.5 | 1.77 | 1.79 | 2.92 | 2.01 | 275.55 | 125.87 | 663 | 263 | 10.92219
|  |  | 231 | 60 | 138 | 41 | 180 | 100 | 50 | 1.8 | 2 | 1.77 | 1.79 | 2.92 | 2.01 | 275.55 | 125.87 | 717 | 288 | 8.635603
|  |  | 231 | 60 | 138 | 41 | 200 | 50 | 10 | 4 | 5 | 1.77 | 1.79 | 2.92 | 2.01 | 306.16 | 62.94 | 633 | 161 | 6.274932
|  |  | 231 | 60 | 138 | 41 | 200 | 50 | 20 | 4 | 2.5 | 1.77 | 1.79 | 2.92 | 2.01 | 306.16 | 62.94 | 655 | 217 | 5.663648
|  |  | 231 | 60 | 138 | 41 | 200 | 50 | 30 | 4 | 1.67 | 1.77 | 1.79 | 2.92 | 2.01 | 306.16 | 62.94 | 680 | 245 | 5.061665
|  |  | 231 | 60 | 138 | 41 | 220 | 70 | 10 | 3.14 | 7 | 1.77 | 1.79 | 2.92 | 2.01 | 336.78 | 88.11 | 680 | 253 | 7.086331
|  |  | 231 | 60 | 138 | 41 | 220 | 70 | 20 | 3.14 | 3.5 | 1.77 | 1.79 | 2.92 | 2.01 | 336.78 | 88.11 | 686 | 230 | 6.902014
|  |  | 231 | 60 | 138 | 41 | 220 | 70 | 30 | 3.14 | 2.33 | 1.77 | 1.79 | 2.92 | 2.01 | 336.78 | 88.11 | 696 | 247 | 6.608767
|  |  | 231 | 60 | 138 | 41 | 220 | 70 | 40 | 3.14 | 1.75 | 1.77 | 1.79 | 2.92 | 2.01 | 336.78 | 88.11 | 707 | 261 | 6.30507
|  |  | 231 | 60 | 138 | 41 | 220 | 70 | 50 | 3.14 | 1.4 | 1.77 | 1.79 | 2.92 | 2.01 | 336.78 | 88.11 | 721 | 272 | 5.94487
|  |  | 231 | 60 | 138 | 41 | 220 | 70 | 60 | 3.14 | 1.17 | 1.77 | 1.79 | 2.92 | 2.01 | 336.78 | 88.11 | 731 | 283 | 5.704217
|  |  | 231 | 60 | 138 | 41 | 220 | 70 | 70 | 3.14 | 1 | 1.77 | 1.79 | 2.92 | 2.01 | 336.78 | 88.11 | 744 | 291 | 5.4104
|  |  | 231 | 60 | 138 | 41 | 250 | 50 | 10 | 5 | 5 | 1.77 | 1.79 | 2.92 | 2.01 | 382.71 | 62.94 | 582 | 152 | 8.073302
|  |  | 231 | 60 | 138 | 41 | 250 | 50 | 20 | 5 | 2.5 | 1.77 | 1.79 | 2.92 | 2.01 | 382.71 | 62.94 | 600 | 235 | 7.368285
|  |  | 231 | 60 | 138 | 41 | 250 | 50 | 30 | 5 | 1.67 | 1.77 | 1.79 | 2.92 | 2.01 | 382.71 | 62.94 | 616 | 248 | 6.808916
|  |  | 231 | 60 | 138 | 41 | 250 | 50 | 40 | 5 | 1.25 | 1.77 | 1.79 | 2.92 | 2.01 | 382.71 | 62.94 | 628 | 260 | 6.426007
|  |  | 231 | 60 | 138 | 41 | 250 | 50 | 50 | 5 | 1 | 1.77 | 1.79 | 2.92 | 2.01 | 382.71 | 62.94 | 640 | 276 | 6.071279
|  |  | 231 | 60 | 138 | 41 | 250 | 50 | 60 | 5 | 0.83 | 1.77 | 1.79 | 2.92 | 2.01 | 382.71 | 62.94 | 652 | 300 | 5.742187
|  |  | 231 | 60 | 138 | 41 | 250 | 50 | 70 | 5 | 0.71 | 1.77 | 1.79 | 2.92 | 2.01 | 382.71 | 62.94 | 660 | 325 | 5.535901
|  |  | 231 | 60 | 138 | 41 | 250 | 50 | 80 | 5 | 0.63 | 1.77 | 1.79 | 2.92 | 2.01 | 382.71 | 62.94 | 670 | 342 | 5.291706
|  |  | 231 | 60 | 138 | 41 | 250 | 50 | 90 | 5 | 0.56 | 1.77 | 1.79 | 2.92 | 2.01 | 382.71 | 62.94 | 677 | 361 | 5.129253
|  |  | 231 | 60 | 138 | 41 | 250 | 50 | 100 | 5 | 0.5 | 1.77 | 1.79 | 2.92 | 2.01 | 382.71 | 62.94 | 685 | 388 | 4.951633
|  |  | 231 | 60 | 138 | 41 | 250 | 50 | 110 | 5 | 0.45 | 1.77 | 1.79 | 2.92 | 2.01 | 382.71 | 62.94 | 696 | 418 | 4.720548